## data_carbon_dots
doi | microalgae_precursor | temperature_c | time_h | weight_vol_ratio | solvent | pretreatment | yield_pct | size_nm | qy_pct | lambda_exc_nm | lambda_em_nm
10.3389/fnano.2025.1634916 | Euglena gracilis | 140 - 220 | 0.5 - 2.5 | 2% - 10% p/v | water | dried mass | N/A | 6.5 - 10.5 | N/A
10.1016/j.scitotenv.2022.156144 | Chlorella pyrenoidosa | 230 | 6 | 50 mg/mL (5% p/v) | water | biomass | 7.2% | < 20 | 4.7 - 9.4x vs modelo
10.1016/j.rineng.2026.111322 | Residuos cianobacterianos | 180 - 200 | 4 - 8 | 1:20 a 1:50 g/mL | water | wasted | N/A | N/A | N/A
10.1016/j.fbio.2024.105272 | Chlorella vulgaris | 200 | 12 | 1:20 g/mL (5% p/v) | water | biomass | N/A | N/A | N/A
10.1021/acsabm.1c00178 | Chlorella | 200 | 10 | 0.5 mg/mL (0.05% p/v) | water | dried mass | N/A | 3.5 - 6.5 (prom. 5.0) | 10.6%
10.1016/j.jphotochem.2019.02.023 | Dunaliella salina | 200 | 8 | 1:20 g/mL (50 mg/mL) | water | biomass | N/A | nm
10.1016/j.susmat.2023.e00584 | Biomasa natural (extracto vegetal / natural) | 180 - 200 | 4 | 1:20 - 1:30 g/mL | water | extract | N/A | <10
10.3390/c6040069 | Dunaliella salina | 200 | 4 | 1:25 g/mL | water | biomass | N/A | 4.5
10.3390/foods13010058 | Poliaminas (Espermidina + Polietilenimina) | 180 | 6 | Variable (síntesis hidrotermal) | water | chemical | N/A | 7.18